## Runs
1515 keV
4He
| Run | Target | Angle | Position (mm) | Charge | Current (nA) | Acqui. Time | Comments
| 1 | Au 1 | 0 | 21 | 20000 | ~10 |  | gain 50
| 2 | Au1 |  | 19 | ´´ | ~10 |  | ´´
| 3 | ´´ | 20º | ´´ | ´´ | ~10 |  | ´´
| 4 | Pb 1 | 0 | 32 | ´´ | ~10 |  | ´´ passamos a medir na FC
| 5 | ´´ | ´´ | 33 | ´´ | baixou para ~1,5 a meio |  | ´´
| 6 | Pb 2 (c/backing) | 0 | 58 | ´´ |  |  | medimos no porta alvos
| 7 | C | 0 | 45 | ´´ |  |  | medimos na FC
| 8 | C | 20 | 45 | ´´ |  |  | ´´
| 9 | calib. | 0 | 6 | 10000 |  |  | medimos no porta alvos passando pela pilha
| 10 | CaF2 on Carbon | 0 | 35 | 10000 | 6 |  | medimos na FC
| 11 | CaF2 on Carbon | 0 | 35 | 20000 | <1
| 12 | ´´ | 0 | 35 | 20000 | 5
|  | ´´ | 0 | 37 | 2000 | < 1
|  | CaF2 on formvar | 0 | 20 | < 1000 | ´´ |  | não vimos nada -estava ao contratio
|  | CaF2 on formvar |  | 6 |  | < 1 |  | estava ao contrario
| 14 | CaF2 on formvar | 0 | 18 | 20000 | < 1
| 15 | C | 0 | 35 | 20000 | 1 |  | CaF2 on Carbon

## Calibration
E0 = | 1500 | keV
Carbon density = | 2.267 | g/cm^3
| Element | Z | A | kinematic factor | Back Energy (keV) | Surface channel
| C | 6 | 12.011 | 0.2558556 | 387.6212 | 170
| F | 9 | 18.998 | 0.4311992 | 653.2668 | 315
| Ca | 20 | 40.078 | 0.6743473 | 1021.636 | 517
| Au | 79 | 196.97 | 0.9231996 | 1398.647 | 737
| Pb | 82 | 207.2 | 0.9268501 | 1404.178 | 739
Target thicknesses:
|  |  | nm | 10^15 atms/cm^2 | ug/cm^2
|  | C | 55 | 625.1378 | 12.4685
|  | Au | 100 | 590.0714 | 193
[7 empty] | Element calculator: | Surface channel | Back Energy (keV) | K factor | Element | C Chennel In | C Channel Out | delta E (keV) | (dE/dx)_in [E_0] (MeV cm^2 / g) | (dE/dx)_in [E_0] (eV/nm) | (dE/dx)_out [K * E_0] (MeV cm^2 / g) | (dE/dx)_out [K * E_0] (eV/nm) | [S] (eV/nm) | x (nm)
[8 empty] | 720 | 1372.816 | 0.9061492 |  | 169 | 153 | 28.5008 | 1573 | 356.5991 | 1859 | 421.4353 | 527.5398 | 54.02588
[8 empty] | 613 | 1182.2169 | 0.7803412 | Zn
[8 empty] | 514 | 1005.8682 | 0.6639394 | K
[8 empty] | 486 | 955.9918 | 0.6310177 | Cl
[8 empty] | 482 | 948.8666 | 0.6263146 | S
[8 empty] | 430 | 856.239 | 0.5651743 | SI
[8 empty] | 370 | 749.361 | 0.4946277 | Na
[8 empty] | 261 | 555.1993 | 0.3664682 | O
[8 empty] | 210 | 464.353 | 0.3065036 | N
[8 empty] | 172 | 396.6636 | 0.2618242 | C