## Ta-Nb-V Calib - RBS1 - Protoes
E0 = | 2000 | keV
Pb density = | 11.31 | g/cm^3 |  |  |  | K * E_0
|  | Element | Z | A | Kinematic factor [K] | Back Energy (keV) [K * E0] | Surface channel | [8 empty] | Target |  | nm |  |  | mg/cm2
|  | O | 8 | 15.999 | 0.781858 | 1563.716 | 627 | [8 empty] | 1 | 1694.373 | +- | 46.24954 | 1.918019 | +- | 0.05235417
|  | Si | 14 | 28.085 | 0.8693074 | 1738.615 | 694 | [8 empty] | 3 | 1228.802 | +- | 19.45865 | 1.390996 | +- | 0.02202706
|  | V | 23 | 50.942 | 0.9257112 | 1851.422 | 747 | [8 empty] | 6 | 1648.579 | +- | 259.5266 | 1.866181 | +- | 0.2937824
|  | Nb | 41 | 92.906 | 0.9585607 | 1917.121 | 774 | [8 empty] | 7 | 1648.579 | +- | 252.0108 | 1.866181 | +- | 0.2852745
|  | Ta | 73 | 180.95 | 0.9785052 | 1957.01 | 792 | [8 empty] | 8 | 1503.565 | +- | 175.0863 | 1.702026 | +- | 0.1981965
|  | Pb | 82 | 207.2 | 0.9812026 | 1962.405 | 793.1012 | [9 empty] | 1648.579 | +- | 259.5266 | 1.866181 | +- | 0.2937824
[8 empty] | Target 1 | Pb channel in | Pb channel out | Delta_E (keV) | (dE/dx)_in [E_0] (MeV cm^2 / g) | (dE/dx)_in [E_0] (eV/nm) | (dE/dx)_out [K * E_0] (MeV cm^2 / g) | (dE/dx)_out [K * E_0] (eV/nm) | [S] (eV/nm) | x (nm)
|  | Cl | 17 | 35.45 | 0.8949902 | 1789.98 | 720.2128 | 26 | 789 | 711 | 185.718 | 45.37 | 51.31347 | 45.81 | 51.81111 | 103.9877 | 1785.961 |  | 8388.314
|  | Cu | 29 | 63.546 | 0.9399963 | 1879.993 | 758.2633 | 28 | 790 | 712 | 185.718 | 45.37 | 51.31347 | 45.81 | 51.81111 | 103.9877 | 1785.961 |  | 8388.314
[8 empty] | 30 | 790 | 712 | 185.718 | 45.37 | 51.31347 | 45.81 | 51.81111 | 103.9877 | 1785.961 |  | 8388.314
[8 empty] | 32 | 790 | 719 | 169.051 | 45.37 | 51.31347 | 45.81 | 51.81111 | 103.9877 | 1625.682 |  | 4718.426
[8 empty] | 34 | 790 | 719 | 169.051 | 45.37 | 51.31347 | 45.81 | 51.81111 | 103.9877 | 1625.682 |  | 4718.426
[8 empty] | 36 | 790 | 722 | 161.908 | 45.37 | 51.31347 | 45.81 | 51.81111 | 103.9877 | 1556.992 |  | 18873.71
[17 empty] | 1694.373 | +- | 46.24954
[8 empty] | Target 3 | Pb channel in | Pb channel out | Delta_E (keV) | (dE/dx)_in [E_0] (MeV cm^2 / g) | (dE/dx)_in [E_0] (eV/nm) | (dE/dx)_out [K * E_0] (MeV cm^2 / g) | (dE/dx)_out [K * E_0] (eV/nm) | [S] (eV/nm) | x (nm)
[8 empty] | 14 | 792 | 740 | 123.812 | 45.37 | 51.31347 | 45.81 | 51.81111 | 103.9877 | 1190.641 |  | 1456.304
[8 empty] | 20 | 792 | 738 | 128.574 | 45.37 | 51.31347 | 45.81 | 51.81111 | 103.9877 | 1236.434 |  | 58.25218
[8 empty] | 26 | 793 | 738 | 130.955 | 45.37 | 51.31347 | 45.81 | 51.81111 | 103.9877 | 1259.331 |  | 932.0348
[17 empty] | 1228.802 | +- | 19.45865
[8 empty] | Target 6 | Pb channel in | Pb channel out | Delta_E (keV) | (dE/dx)_in [E_0] (MeV cm^2 / g) | (dE/dx)_in [E_0] (eV/nm) | (dE/dx)_out [K * E_0] (MeV cm^2 / g) | (dE/dx)_out [K * E_0] (eV/nm) | [S] (eV/nm) | x (nm)
[8 empty] | 52 | 793 | 726 | 159.527 | 45.37 | 51.31347 | 45.81 | 51.81111 | 103.9877 | 1534.095 |  | 93203.48
[8 empty] | 58 | 792 | 720 | 171.432 | 45.37 | 51.31347 | 45.81 | 51.81111 | 103.9877 | 1648.579 |  | 176212.8
[8 empty] | 63 | 792 | 715 | 183.337 | 45.37 | 51.31347 | 45.81 | 51.81111 | 103.9877 | 1763.064 |  | 285435.7
[17 empty] | 1648.579 | +- | 259.5266
[8 empty] | Target 7 | Pb channel in | Pb channel out | Delta_E (keV) | (dE/dx)_in [E_0] (MeV cm^2 / g) | (dE/dx)_in [E_0] (eV/nm) | (dE/dx)_out [K * E_0] (MeV cm^2 / g) | (dE/dx)_out [K * E_0] (eV/nm) | [S] (eV/nm) | x (nm)
[8 empty] | 63 | 791 | 756 | 83.335 | 45.37 | 51.31347 | 45.81 | 51.81111 | 103.9877 | 801.3927 |  | 182678.8
[8 empty] | 58 | 792 | 750 | 100.002 | 45.37 | 51.31347 | 45.81 | 51.81111 | 103.9877 | 961.6712 |  | 71358.92
[8 empty] | 52 | 791 | 750 | 97.621 | 45.37 | 51.31347 | 45.81 | 51.81111 | 103.9877 | 938.7743 |  | 84116.14
[17 empty] | 900.6127 | +- | 252.0108
[8 empty] | Target 8 | Pb channel in | Pb channel out | Delta_E (keV) | (dE/dx)_in [E_0] (MeV cm^2 / g) | (dE/dx)_in [E_0] (eV/nm) | (dE/dx)_out [K * E_0] (MeV cm^2 / g) | (dE/dx)_out [K * E_0] (eV/nm) | [S] (eV/nm) | x (nm)
[8 empty] | 26 | 791 | 732 | 140.479 | 45.37 | 51.31347 | 45.81 | 51.81111 | 103.9877 | 1350.919 |  | 14912.56
[8 empty] | 20 | 792 | 724 | 161.908 | 45.37 | 51.31347 | 45.81 | 51.81111 | 103.9877 | 1556.992 |  | 107708.3
[8 empty] | 14 | 792 | 722 | 166.67 | 45.37 | 51.31347 | 45.81 | 51.81111 | 103.9877 | 1602.785 |  | 139863.5
[17 empty] | 1503.565 | +- | 175.0863