## ProtonRuns
| 2000 keV | H |  |  |  | RBS 21 Mar.
Run | Target ID | Position (mm) | Angle (deg) | Charge | Current (nA) | Comments
1 | Calib. TaNbV | 5 | 0 | 10000 | 5 | DT ~ 4%, current floating between 2 - 6 nA, measuring in the target lader
2 | Target 1 | 25 | ´´ |  |  | Low current on the FC / high yield / 146 counts
3 | ´´ | 26 | ´´ | 7073 |  | DT ~3%, beam down
4 | ´´ | 28 | ´´ | 1179 |  | DT ~6%, beam went down
5 | ´´ | 30 | ´´ | 1000 |  | DT ~7%
6 | ´´ | 32 | ´´ | 2000 |  | DT ~7%
7 | ´´ | 34 | ´´ | ´´ |  | DT ~7%
8 | ´´ | 36 | ´´ | ´´ |  | DT ~7%
9 | Target 3 | 14 | 0 | 2000 | < 5 | DT ~4%, beam went down right after 2000 counts
10 | ´´ | 20 | ´´ | 10000 |  | DT ~5%
11 | ´´ | 26 |  | 4000 |  | DT ~4%, had C/O signal
12 | Target 6 | 52 |  | 4000 |  | DT ~4%, losing
13 |  | 58 |  | 10000
14 |  | 63 |  | 4000 |  | DT ~6%
15 | Target 7 | 63 |  | 4000 |  | DT ~2%
16 |  | 58 |  | 10000 |  | DT ~3%
17 |  | 52 |  | 4000 | < 5 | DT ~4%
18 | Target 8 | 26 |  | 4000 | < 5 | DT ~4%
19 |  | 20 |  | 10000 |  | DT ~5%
20 |  | 14 |  | 4000 |  | DT ~5%