## Ta-Nb-V Calib - RBS1 - Protoes
E0 = | 2000 | keV
Tin density = | 7.283 | g/cm^3 | Al density = | 2.699 | g/cm^3 | [6 empty] | (dE/dx)_in [E_0] (MeV cm^2 / g) | (dE/dx)_in [E_0] (eV/nm) | (dE/dx)_out [K * E_0] (MeV cm^2 / g) | (dE/dx)_out [K * E_0] (eV/nm) | [S] (eV/nm) |  |  | (dE/dx)_in [E_0] (MeV cm^2 / g) | (dE/dx)_in [E_0] (eV/nm) | (dE/dx)_out [K * E_0] (MeV cm^2 / g) | (dE/dx)_out [K * E_0] (eV/nm) | [S] (eV/nm)
|  | Element | Z | A | Kinematic factor [K] | Back Energy (keV) [K * E0] | Surface channel |  |  |  |  | 60.84 | 44.309772 | 62.02 | 45.169166 | 89.62849 |  |  | 112 | 30.2288 | 120.8 | 32.60392 | 62.99785
|  | O | 8 | 15.999 | 0.781858 | 1563.716 | 657
|  | Si | 14 | 28.085 | 0.8693074 | 1738.615 | 728 | Target |  | nm |  |  | ug/cm2 |  |  | Target |  | nm |  |  | ug/cm2
|  | V | 23 | 50.942 | 0.9257112 | 1851.422 | 783 | 2 | 473.4953 | +- | 10.35555 | 344.8507 | +- | 7.542037 | [9 empty] | 1749.41 | 0
|  | Nb | 41 | 92.906 | 0.9585607 | 1917.121 | 810 | 4 | 549.5927 | +- | 80.43627 | 400.2731 | +- | 58.58242 |  | 4 | 769.8887 | +- | 84.42111 | 207.7957 | +- | 22.78556 |  | 2030.565 | 4637.884
|  | Ta | 73 | 180.95 | 0.9785052 | 1957.01 | 829 | 5 | 236.7476 | +- | 9.453282 | 172.4253 | +- | 6.884906 |  | 5 | 324.7968 | +- | 0 | 87.66383 | +- | 0 |  | 874.7049 | 1956.607
|  | Sn | 50 | 118.69 | 0.9674149 | 1934.83 | 818.237 | 7 | 608.7796 | +- | 12.68291 | 443.3794 | +- | 9.237071 |  | 7 | 601.4755 | +- | 34.02459 | 162.3404 | +- | 9.183361 |  | 2249.241 | 3623.347
[8 empty] | 8 | 346.6662 | +- | 5.978781 | 252.4799 | +- | 4.354397 |  | 8 | 384.9443 | +- | 24.79947 | 103.8979 | +- | 6.693467 |  | 1280.818 | 2318.942
|  | Al | 13 | 26.98 | 0.8643306 | 1728.661 | 727.5536 | 12 | 515.7716 | +- | 9.453282 | 375.6409 | +- | 6.884906 |  | 12 | 529.2985 | +- | 24.79947 | 142.8596 | +- | 6.693467 |  | 1905.607 | 3188.545
[8 empty] | 14 | 566.5033 | +- | 9.453282 | 412.5892 | +- | 6.884906 |  | 14 | 589.446 | +- | 13.4494 | 159.0936 | +- | 3.630042 |  | 2093.044 | 3550.88
[8 empty] | 15 | 515.7716 | +- | 9.453282 | 375.6409 | +- | 6.884906 |  | 15 | 553.3575 | +- | 26.8988 | 149.3532 | +- | 7.260084 |  | 1905.607 | 3333.479
[8 empty] | 19 | 786.3403 | +- | 12.68291 | 572.6984 | +- | 9.237071 |  | 19 | 769.8887 | +- | 8.506149 | 207.7957 | +- | 2.29584 |  | 2905.27 | 4637.884
[8 empty] | PG02-2 | Sn channel in | Sn channel out | Delta_E (keV) | x (nm)
[8 empty] | 15 | 812 | 793 | 43.1965 | 481.9505 |  | 71.49163
[8 empty] | 17 | 812 | 793 | 43.1965 | 481.9505 |  | 71.49163
[8 empty] | 19 | 812 | 794 | 40.923 | 456.5847 |  | 285.9665
[12 empty] | 473.4953 | +- | 10.35555
[8 empty] | PG02-4 | Sn channel in | Sn channel out | Delta_E (keV) | x (nm) |  |  |  | PG02-4 | Al channel in | Al channel out | Delta_E (keV) | x (nm)
[8 empty] | 27 | 814 | 789 | 56.8375 | 634.1454 |  | 25808.48 |  | 27 | 717 | 691 | 59.111 | 938.3018 |  | 28362.99
[8 empty] | 29 | 816 | 797 | 43.1965 | 481.9505 |  | 71.49163 |  | 29 | 719 | 698 | 47.7435 | 757.8592 |  | 144.7091
[8 empty] | 31 | 817 | 796 | 47.7435 | 532.6822 |  | 3503.09 |  | 31 | 715 | 698 | 38.6495 | 613.505 |  | 24455.84
[12 empty] | 549.5927 | +- | 80.43627 | [5 empty] | 769.8887 | +- | 84.42111
[8 empty] | PG02-5 | Sn channel in | Sn channel out | Delta_E (keV) | x (nm) |  |  |  | PG02-5 | Al channel in | Al channel out | Delta_E (keV) | x (nm)
[8 empty] | 40 | 817 | 808 | 20.4615 | 228.2924 |  | 71.49163 |  | 27 | 725 | 716 | 20.4615 | 324.7968 |  | 0
[8 empty] | 42 | 816 | 806 | 22.735 | 253.6582 |  | 285.9665 |  | 29 | 724 | 715 | 20.4615 | 324.7968 |  | 0
[8 empty] | 44 | 817 | 808 | 20.4615 | 228.2924 |  | 71.49163 |  | 31 | 725 | 716 | 20.4615 | 324.7968 |  | 0
[12 empty] | 236.7476 | +- | 9.453282 | [5 empty] | 324.7968 | +- | 0
[8 empty] | PG02-7 | Sn channel in | Sn channel out | Delta_E (keV) | x (nm) |  |  |  | PG02-7 | Al channel in | Al channel out | Delta_E (keV) | x (nm)
[8 empty] | 53 | 816 | 793 | 52.2905 | 583.4138 |  | 643.4247 |  | 53 | 714 | 696 | 40.923 | 649.5936 |  | 2315.346
[8 empty] | 55 | 817 | 793 | 54.564 | 608.7796 |  | 1.29247e-26 |  | 55 | 714 | 696 | 40.923 | 649.5936 |  | 2315.346
[8 empty] | 57 | 817 | 792 | 56.8375 | 634.1454 |  | 643.4247 |  | 57 | 711 | 697 | 31.829 | 505.2394 |  | 9261.384
[12 empty] | 608.7796 | +- | 12.68291 | [5 empty] | 601.4755 | +- | 34.02459
[8 empty] | PG02-8 | Sn channel in | Sn channel out | Delta_E (keV) | x (nm) |  |  |  | PG02-8 | Al channel in | Al channel out | Delta_E (keV) | x (nm)
[8 empty] | 12 | 813 | 799 | 31.829 | 355.1214 |  | 71.49163 |  | 12 | 717 | 705 | 27.282 | 433.0624 |  | 2315.346
[8 empty] | 10 | 815 | 801 | 31.829 | 355.1214 |  | 71.49163 |  | 10 | 718 | 707 | 25.0085 | 396.9739 |  | 144.7091
[8 empty] | 8 | 815 | 802 | 29.5555 | 329.7556 |  | 285.9665 |  | 8 | 717 | 708 | 20.4615 | 324.7968 |  | 3617.728
[12 empty] | 346.6662 | +- | 5.978781 | [5 empty] | 384.9443 | +- | 24.79947
[8 empty] | PG02-12 | Sn channel in | Sn channel out | Delta_E (keV) | x (nm) |  |  |  | PG02-12 | Al channel in | Al channel out | Delta_E (keV) | x (nm)
[8 empty] | 24 | 813 | 792 | 47.7435 | 532.6822 |  | 285.9665 |  | 24 | 714 | 698 | 36.376 | 577.4165 |  | 2315.346
[8 empty] | 22 | 813 | 793 | 45.47 | 507.3163 |  | 71.49163 |  | 22 | 713 | 698 | 34.1025 | 541.328 |  | 144.7091
[8 empty] | 20 | 813 | 793 | 45.47 | 507.3163 |  | 71.49163 |  | 20 | 712 | 699 | 29.5555 | 469.1509 |  | 3617.728
[12 empty] | 515.7716 | +- | 9.453282 | [5 empty] | 529.2985 | +- | 24.79947
[8 empty] | PG02-14 | Sn channel in | Sn channel out | Delta_E (keV) | x (nm) |  |  |  | PG02-14 | Al channel in | Al channel out | Delta_E (keV) | x (nm)
[8 empty] | 36 | 813 | 790 | 52.2905 | 583.4138 |  | 285.9665 |  | 36 | 712 | 696 | 36.376 | 577.4165 |  | 144.7091
[8 empty] | 34 | 813 | 791 | 50.017 | 558.048 |  | 71.49163 |  | 34 | 712 | 695 | 38.6495 | 613.505 |  | 578.8365
[8 empty] | 32 | 813 | 791 | 50.017 | 558.048 |  | 71.49163 |  | 32 | 713 | 697 | 36.376 | 577.4165 |  | 144.7091
[12 empty] | 566.5033 | +- | 9.453282 | [5 empty] | 589.446 | +- | 13.4494
[8 empty] | PG02-15 | Sn channel in | Sn channel out | Delta_E (keV) | x (nm) |  |  |  | PG02-15 | Al channel in | Al channel out | Delta_E (keV) | x (nm)
[8 empty] | 48 | 813 | 793 | 45.47 | 507.3163 |  | 71.49163 |  | 48 | 714 | 698 | 36.376 | 577.4165 |  | 578.8365
[8 empty] | 46 | 813 | 792 | 47.7435 | 532.6822 |  | 285.9665 |  | 46 | 711 | 697 | 31.829 | 505.2394 |  | 2315.346
[8 empty] | 44 | 812 | 792 | 45.47 | 507.3163 |  | 71.49163 |  | 44 | 713 | 697 | 36.376 | 577.4165 |  | 578.8365
[12 empty] | 515.7716 | +- | 9.453282 | [5 empty] | 553.3575 | +- | 26.8988
[8 empty] | PG02-19 | Sn channel in | Sn channel out | Delta_E (keV) | x (nm) |  |  |  | PG02-19 | Al channel in | Al channel out | Delta_E (keV) | x (nm)
[8 empty] | 62 | 812 | 780 | 72.752 | 811.7062 |  | 643.4247 |  | 62 | 704 | 683 | 47.7435 | 757.8592 |  | 144.7091
[8 empty] | 60 | 812 | 781 | 70.4785 | 786.3403 |  | 1.29247e-26 |  | 60 | 707 | 686 | 47.7435 | 757.8592 |  | 144.7091
[8 empty] | 58 | 813 | 783 | 68.205 | 760.9745 |  | 643.4247 |  | 58 | 707 | 685 | 50.017 | 793.9477 |  | 578.8365
[12 empty] | 786.3403 | +- | 12.68291 | [5 empty] | 769.8887 | +- | 8.506149

## Thicknesses Heatmap
|  |  | Sn | [7 empty] | Al
x |  |  | 549.5927 |  | x | x | 515.7716 | x | x |  | 777.9495 |  | x | x | 534.8403 | x
| 608.7796 |  |  |  | 786.3403 | x |  |  |  | 607.7731 |  |  | 777.9495 | x
| x | [8 empty] | x
|  |  |  | 515.7716 | 566.5033 | [6 empty] | 559.1512 | 595.6176
236.7476 |  |  | 473.4953 | x |  |  | 346.6662 |  | 328.1975 |  |  | x |  |  | 388.9748
x | PG02-6 | PG02-3 | PG02-4 | PG02-21 | PG02-20 | x | PG02-12 | x
| PG02-7 |  |  | PG02-18 | PG02-19 | x
| x |  |  | PG02-17 | PG02-16
|  |  |  | PG02-15 | PG02-14 | PG02-11 | PG02-10
PG02-5 |  | PG02-1 | PG02-2 | x |  | PG02-9 | PG02-8